## 表1
表1 悬挂法测黄铜棒和不锈钢棒的共振频率数据记录
测量组别 | 1 | 2 | 3 | 4 | 5 | 6
左悬挂点位置 | 5.84 | 15.84 | 25.84 | 35.84 | 45.84 | 55.84
右悬挂点位置 | 154.16 | 144.16 | 134.16 | 124.16 | 114.16 | 104.16
黄铜棒共振频率 | 707.8 | 706.3 | 705.6 | / | 705.3 | 706.2
不锈钢棒共振频率 | 1044 | 1041 | 1039 | / | 1038 | 1040

## 表2
表2 支撑法测黄铜棒的共振频率数据记录
测量组别 | 1 | 2 | 3 | 4 | 5 | 6
左支撑点位置 | 5.84 | 15.84 | 25.84 | 35.84 | 45.84 | 55.84
右支撑点位置 | 154.16 | 144.16 | 134.16 | 124.16 | 114.16 | 104.16
黄铜棒共振频率 | 716.4 | 713.6 | 712.5 | / | 712.6 | 713.1

## 表3
表3 被测试样的参数与共振基频记录
室温：________ 实验日期：________
测试样品材质 | 黄铜圆柱体样 | 不锈钢圆柱体样 | 1.6067
样品长度 L (×10⁻²m) | 16 | 16
样品直径 d (×10⁻³m) | 6 | 6
样品质量 m (×10⁻³kg) | 36.6 | 35
悬挂共振频率 f(Hz) | 705.17 | 1037.97
支撑共振频率 f(Hz) | 705 | 不测
Y | 92418407604.8 | 191481749756.7